## 风化前预测值
文物采样点 | 二氧化硅(SiO2) | 氧化钠(Na2O) | 氧化钾(K2O) | 氧化钙(CaO) | 氧化镁(MgO) | 氧化铝(Al2O3) | 氧化铁(Fe2O3) | 氧化铜(CuO) | 氧化铅(PbO) | 氧化钡(BaO) | 五氧化二磷(P2O5) | 氧化锶(SrO) | 氧化锡(SnO2) | 二氧化硫(SO2) | 文物标号 | 纹饰 | 类别 | 颜色 | 部位有无风化 | 总值
49 | 58.97274 | 0.7640759 | 0.15 | 2.77535 | 0.87 | 5.33 | 0.635 | 0.575 | 15.96553 | 5.205 | 3.605126 | 0.3063449 | 0 | 0 | 49 | A | 铅钡 | 黑 | 风化 | 95.15416
50 | 46.94753 | 0.7640759 | 0.15 | 1.702276 | 0.87 | 5.33 | 0.635 | 0.575 | 22.54447 | 5.205 | 1.515622 | 0.4897124 | 0 | 0 | 50 | A | 铅钡 | 黑 | 风化 | 86.72869
56 | 59.37321 | 0.7640759 | 0 | 0.1737239 | 0.71 | 1.42 | 0 | 2.99 | 20.7021 | 11.86 | 0 | 0 | 0 | 0 | 56 | C | 铅钡 | 蓝绿 | 风化 | 97.99311
57 | 55.2239 | 0.7640759 | 0 | 0.2509235 | 0.71 | 1.42 | 0 | 2.99 | 23.28142 | 11.86 | 0 | 0 | 0 | 0 | 57 | C | 铅钡 | 蓝绿 | 风化 | 96.50032
02 | 67.30473 | 0.7640759 | 0.273 | 1.046079 | 0.89 | 6.528 | 0.35 | 1.416 | 24.84242 | 9.543 | 0.299671 | 0.05879879 | 0.023 | 0 | 02 | A | 铅钡 | 浅蓝 | 风化 | 113.3388
11 | 64.31233 | 0.7640759 | 0 | 1.949315 | 0 | 1.9 | 1.55 | 1.12 | 10.07663 | 6.65 | 2.850095 | 0.2238295 | 0 | 0 | 11 | C | 铅钡 | 浅蓝 | 风化 | 91.39628
43部位1 | 40.75138 | 0.7640759 | 0 | 3.284868 | 0 | 1.9 | 1.55 | 1.12 | 33.16325 | 6.65 | 0 | 0.4713756 | 0 | 0 | 43 | C | 铅钡 | 浅蓝 | 风化 | 89.65495
43部位2 | 51.08572 | 0.7640759 | 0 | 4.180383 | 0 | 1.9 | 1.55 | 1.12 | 23.04694 | 6.65 | 4.364547 | 0.3155133 | 0 | 0 | 43 | C | 铅钡 | 浅蓝 | 风化 | 94.97718
51部位1 | 54.32285 | 0.7640759 | 0 | 2.003354 | 0 | 1.9 | 1.55 | 1.12 | 20.02545 | 6.65 | 2.288212 | 0.2421663 | 0 | 0 | 51 | C | 铅钡 | 浅蓝 | 风化 | 90.8661
51部位2 | 50.69637 | 0.7640759 | 0 | 3.199948 | 0 | 1.9 | 1.55 | 1.12 | 27.46194 | 6.65 | 2.573543 | 0 | 0 | 0 | 51 | C | 铅钡 | 浅蓝 | 风化 | 95.91588
52 | 55.57987 | 5.948393 | 0 | 0.9920396 | 0 | 1.9 | 1.55 | 1.12 | 24.83572 | 6.65 | 1.23907 | 0.2880081 | 0 | 0 | 52 | C | 铅钡 | 浅蓝 | 风化 | 100.1031
54 | 51.73092 | 0.7640759 | 0 | 1.702276 | 0 | 1.9 | 1.55 | 1.12 | 30.22215 | 6.65 | 0.5937819 | 0.6914166 | 0 | 0 | 54 | C | 铅钡 | 浅蓝 | 风化 | 96.92462
54严重风化点 | 45.97973 | 0.7640759 | 0 | 0 | 0 | 1.9 | 1.55 | 1.12 | 32.23201 | 6.65 | 4.93521 | 0.9114576 | 0 | 0 | 54 | C | 铅钡 | 浅蓝 | 风化 | 96.04249
41 | 47.48149 | 0.7640759 | 0.105 | 3.068709 | 0 | 1.9 | 0.585 | 0.135 | 22.62487 | 5.28 | 2.00727 | 0.3155133 | 0 | 0 | 41 | C | 铅钡 | 浅绿 | 风化 | 84.26693
34 | 66.74852 | 0.7640759 | 0.19 | 0 | 0.5 | 2.535 | 0 | 1.74 | 24.25286 | 6.945 | 0 | 0.08630391 | 0 | 1.83 | 34 | C | 铅钡 | 深绿 | 风化 | 105.5918
36 | 70.96457 | 10.19783 | 0.19 | 0 | 0.5 | 2.535 | 0 | 1.74 | 20.94328 | 6.945 | 0 | 0.08630391 | 0 | 1.83 | 36 | C | 铅钡 | 深绿 | 风化 | 115.932
38 | 63.57814 | 6.628303 | 0.19 | 0 | 0.5 | 2.535 | 0 | 1.74 | 26.10193 | 6.945 | 0 | 0.260503 | 0 | 1.83 | 38 | C | 铅钡 | 深绿 | 风化 | 110.3089
39 | 56.14721 | 0.7640759 | 0.19 | 0.09652427 | 0.5 | 2.535 | 0 | 1.74 | 33.95379 | 6.945 | 0 | 0.4438705 | 0 | 1.83 | 39 | C | 铅钡 | 深绿 | 风化 | 105.1455
08 | 49.35035 | 0.7640759 | 0 | 0.3821628 | 0.445 | 2.35 | 2.295 | 4.45 | 12.28078 | 14.825 | 0.3084505 | 0.2238295 | 0 | 0 | 08 | C | 铅钡 | 紫 | 风化 | 87.67465
08严重风化点 | 32.07454 | 0.7640759 | 0 | 1.702276 | 0.445 | 2.35 | 2.295 | 4.45 | 14.80651 | 14.825 | 2.051167 | 0.3705235 | 0 | 0 | 08 | C | 铅钡 | 紫 | 风化 | 76.13409
26 | 48.96101 | 0.7640759 | 0 | 0.3512829 | 0.445 | 2.35 | 2.295 | 4.45 | 12.85024 | 14.825 | 0.1065236 | 0.2971765 | 0 | 0 | 26 | C | 铅钡 | 紫 | 风化 | 87.6953
26严重风化点 | 31.0845 | 0.7640759 | 0 | 1.563317 | 0.445 | 2.35 | 2.295 | 4.45 | 13.11152 | 14.825 | 1.383931 | 0.4530389 | 0 | 0 | 26 | C | 铅钡 | 紫 | 风化 | 72.72538
19 | 59.91829 | 0.7640759 | 0.296 | 1.501557 | 0.856 | 5.704667 | 0.642 | 1.22 | 21.75393 | 9.222667 | 2.608661 | 0.05879879 | 0.07133333 | 0 | 19 | A | 铅钡 |  | 风化 | 104.618
48 | 86.27141 | 4.163628 | 0.296 | 1.416637 | 0.856 | 5.704667 | 0.642 | 1.22 | 3.591475 | 9.222667 | 0 | 0.113809 | 0.07133333 | 0 | 48 | A | 铅钡 |  | 风化 | 113.5696
40 | 45.53477 | 0.7640759 | 0.07375 | 0.6832412 | 0.23625 | 2.115 | 0.91375 | 1.82875 | 40.10397 | 8.5875 | 0 | 0.5080491 | 0 | 0.4575 | 40 | C | 铅钡 |  | 风化 | 101.8066
58 | 60.7526 | 0.7640759 | 0.07375 | 1.933875 | 0.23625 | 2.115 | 0.91375 | 1.82875 | 19.42919 | 8.5875 | 2.678896 | 0.1046407 | 0 | 0.4575 | 58 | C | 铅钡 |  | 风化 | 99.87578
07 | 60.92192 | 0 | 4.312667 | 6.662395 | 0.6238603 | 6.755466 | 0 | 2.895 | 0.40125 | 0.8975 | 1.755 | 0.04875 | 0 | 0.1525 | 07 | B | 高钾 | 蓝绿 | 风化 | 85.42631
09 | 73.581 | 0 | 9.761841 | 3.670131 | 0.6238603 | 4.967311 | 3.315046 | 2.895 | 0.40125 | 0.8975 | 1.755 | 0.04875 | 0 | 0.1525 | 09 | B | 高钾 | 蓝绿 | 风化 | 102.0692
10 | 82.8502 | 0 | 12.80968 | 0.9438451 | 0.6238603 | 3.585554 | 1.805905 | 2.895 | 0.40125 | 0.8975 | 1.755 | 0.04875 | 0 | 0.1525 | 10 | B | 高钾 | 蓝绿 | 风化 | 108.7691
12 | 69.71442 | 0 | 13.64091 | 4.335078 | 0.6238603 | 5.346617 | 2.560476 | 2.895 | 0.40125 | 0.8975 | 1.755 | 0.04875 | 0 | 0.1525 | 12 | B | 高钾 | 蓝绿 | 风化 | 102.3714
22 | 59.43884 | 0 | 11.14722 | 10.58559 | 2.105535 | 10.87364 | 4.069617 | 2.895 | 0.40125 | 0.8975 | 1.755 | 0.04875 | 0 | 0.1525 | 22 | B | 高钾 | 蓝绿 | 风化 | 104.3705
27 | 61.39862 | 0 | 4.312667 | 5.797963 | 1.874024 | 8.191409 | 0.2967634 | 2.895 | 0.40125 | 0.8975 | 1.755 | 0.04875 | 0 | 0.1525 | 27 | B | 高钾 | 蓝绿 | 风化 | 88.02145